## Total Production
Total production
Total Production of Hot and Warm Mix Asphalt from 2012 to 2022 (in million tonnes)
Country | 2012 | 2013 | 2014 | 2015 | 2016 | 2017 | 2018 | 2019 | 2020 | 2021 | 2022
Austria | 7.2 | 7 | 7.2 | 7.2 | 7.4 | 7.4 | 7.5 | 7.5 | 7.4 | 7.3 | 6.5
Belgium | 5.6 | 5.3 | 5.2 | 5 | 5.14 | 5.61 | 5.786 | 5.19 | 4.34 | 4.627 | 4,9*
Bulgaria | no data | no data | no data | 2,0* | 2,0* | 2,0* | 2,0* | 2,0* | 2,0* | 2,0* | 2,0*
Croatia | 2.5 | 2.8 | 2.3 | 2.2 | 2.2 | 2.16 | 2.54 | 2.618 | 2.33 | 2.71 | 2.75
Cyprus | no data | no data | no data | no data | 0,2* | 0,2* | 0,2* | 0,2* | 0,2* | 0,2* | 0,2*
Czech Republic | 5.6 | 5.4 | 6.4 | 8 | 6.65 | 7.4 | 7.9 | 6.8 | 6.7 | 7.2 | 6.8
Denmark | 3.6 | 3.7 | 3.7 | 3.7 | 3.8 | 3.98 | 3.86 | 3.53 | 3.94 | 3.55 | 3.47
Estonia | 1.1 | 1.18 | 1.29 | 1.5 | 1.452 | 1.65 | 1.578 | 1.63 | 1.715 | 1.697 | 1.42
Finland | 4.5 | 4.54 | 4.68 | 5.35 | 5.85 | 6.35 | 6.1 | 5.5 | 7.55 | 6.1 | no data
France | 35.3 | 35.4 | 31.9 | 31.5 | 33.6 | 33.7 | 35 | 35.8 | 31.85 | 34.72 | 30.723
Germany | 41 | 41 | 39 | 39 | 41 | 42 | 41 | 40 | 38 | 38 | 39
Great Britain | 18.5 | 19.2 | 20.6 | 21.9 | 22 | 22.7 | 22.9 | 25.2 | 23 | 25.7 | 24.2
Greece | 1.6 | 2.7 | 2,7* | 2,5* | 2,3* | 2,3* | 2,3* | 2,3* | 2,3* | 2,3* | 2,3*
Hungary | 2.5 | 2.7 | 3.785 | 3.9 | 2.769 | 2.62 | 4.671 | 5.025 | 4.847 | 4.919 | 4.47
Iceland | 0.2 | 0.2 | 0.25 | 0.25 | 0,3* | 0,3* | 0,3* | 0,3* | 0,3* | 0,3* | 0,3*
Ireland | 1.9 | 1.8 | 1.8 | 1.9 | 1.85 | 1.95 | 1.9 | 1.95 | 1.9 | 1.85 | 1.9
Italy | 23.2 | 22.3 | 22.3 | 23.1 | 23.1 | 23.7 | 26 | 30.1 | 30,1* | 37.6 | 37.6
Latvia | 0,6* | 0,6* | 0,6* | 0,6* | 0,6* | 0,6* | 0,6* | 0,6* | 0,6* | 0,6* | 0,6*
Lithuania | 1.3 | 1,3* | 1,3* | 1.6 | 1.567 | 1,6* | 1,6* | 1,6* | 1,6* | 1,6* | 1,6*
Luxembourg | 0.6 | 0.71 | 0,7* | 0.7 | 0,7* | 0.91 | 0,9* | 0,9* | 0,9* | 0,9* | 0,9*
Malta | no data | no data | no data | no data | 0,1* | 0,1* | 0,1* | 0,1* | 0,1* | 0,1* | 0,1*
Netherlands | 9.2 | 9.68 | 8.95 | 8 | 8.2 | 8.1 | 7.9 | 7.7 | 7.1 | 7.2 | 6.2
Norway | 6.3 | 6.4 | 7.02 | 6.88 | 7.2 | 7.8 | 7.534 | 7.665 | 6.863 | 6.86 | 6.35
Poland | 21.1 | 18.2 | 16.5 | 18.5 | 19,0* | 19,0* | 19,0* | 19,0* | 19,0* | 19,0* | 19,0*
Portugal | 6,4* | 6,4* | 6,4* | 6,4* | 6,2* | 6,2* | 6,2* | 3.1 | 3.4 | 4 | 3.1
Romania | 3.2 | 4.1 | 4.5 | 4,5* | 4,5* | 4,5* | 4,5* | 1.65 | 1.043 | 1,0* | 1.054
Serbia | no data | no data | 1.314 | 1.3 | 1,3* | 1,3* | 1,3* | 1,3* | 1,3* | 1,3* | 1,3*
Slovakia | 1.9 | 1.6 | 1.5 | 2.7 | 1.9 | 1.99 | 2.280892 | 2.432705 | 2.16435 | 2.371218 | 2.464699
Slovenia | 1.1 | 1.2 | 1.406 | 1.58 | 1.587 | 1.79 | 2.03 | 1.91 | 1.88 | 2.1 | 2.06
Spain | 19.5 | 13.24 | 14.5 | 16.4 | 13.05 | 15.15 | 15.97 | 18.81 | 17.1 | 18.9 | 17.1
Sweden | 7.7 | 7.6 | 8.5 | 8.2 | 8,2* | 8,2* | 8,2* | 8,2* | 8,2* | 8,2* | 8,2*
Switzerland | 4.8 | 4.8 | 6.46 | 6,5* | 6,5* | 6,5* | 6,5* | 5.5 | 5,5* | 5,5* | 5,5*
Turkey | 38.4 | 46.2 | 30.9 | 37.9 | 40.4 | 46.9 | 41.7 | 32.7 | 31.7 | 30.3 | 30.14
EU-27 | 208.2 | 200.5 | 197.1 | 206 | 204.9 | 211.2 | 217.6 | 216.2 | 208.3 | 220.7 | 212.5
Europe | 276.4 | 277.3 | 263.7 | 280.9 | 282.5 | 296.7 | 297.9 | 288.9 | 276.9 | 290.6 | 279.4
USA | 326.9 | 318.1 | 319 | 331 | 340 | 344 | 353 | 382 | 370 | 392 | no data
South Africa | 5.7 | 5.5 | 5.4 | 4.8 | 4.8 | 4.1 | 4.2 | 4.1 | 2.3 | 2.8 | 3.1
Notes
Data marked with "*" estimated based on historic data
The figures of Great Britain until 2018 refer only to Members of the Mineral Products Association. The values from 2019 are extrapolations for the whole country. For MPA Members only, the value of 2021 is 23,3Mt
The figures of Romania refer only to the maintenance and construction of the national road network and highways. Departamental roads or streets in city are not included .
The figures of Europe include data from EU-27 countries plus Great Britain, Norway, Switzerland and Turkey.
Note on I90: User: Metric tonnes

## Surface, Binder and Base Course
Surface, binder and base courses
Application in surface-, binder- and base courses of total annual Hot and Warm Mix Asphalt production 2022 (in %)
Country | Surface course | Binder course | Base course
Austria | 60 | 10 | 30
Belgium | 52.9 | 0 | 47.1
Croatia | 61 | 5 | 34
Czech Republic | 55 | 22 | 23
Denmark | 46 | 6 | 48
Estonia | 62.8 | 5 | 31.7
Hungary | 61 | 31 | 8
Norway | 80 | 10 | 10
Portugal | 68 | 18 | 14
Romania | 28 | 25 | 47
Slovakia | 70 | 19 | 11
Slovenia | 55 | 6 | 39
Spain | 74.9 | 19.3 | 5.8
Turkey | 36 | 39 | 25

## Surface Courses
Surface courses
Use of different types of asphalt mixes in surface courses in 2022 (in %)
Country | Asphalt concrete EN 13108-1 | Asphalt concrete for very thin layers EN13108-2 | Soft Asphalt EN 13108-3 | Hot Rolled Asphalt EN 13108-4 | Stone Mastic Asphalt EN 13108-5 | Mastic Asphalt EN 13108-6 | Porous Asphalt EN 13108-7
Austria | 84 | 0 | 0 | 0 | 15 | 1 | 0
Belgium | 72.5 | 0.2 | 0 | 0 | 25.1 | 1.3 | 0.8
Croatia | 93 | 0.5 | 0 | 0 | 6.5 | 0 | 0
Czech Republic | 81.8 | 0.3 | 0 | 4.9 | 11.5 | 1.2 | 0.3
Denmark | 59.5 | 0 | 0 | 0 | 39.9 | 0 | 0.6
Estonia | 92.3 | 0 | 0 | 0 | 7.1 | 0 | 0.6
Hungary | 96.499 | 0 | 0 | 0 | 3.4 | 0.1 | 0.001
Portugal | 91 | 0 | 0 | 0 | 4 | 0 | 5
Romania | 87 | 0 | 0 | 0 | 13 | 0 | 0
Slovakia | 90.5 | 0 | 0 | 0 | 8 | 1 | 0.5
Slovenia | 92.5 | 0 | 0 | 0 | 7 | 0 | 0.5
Spain | 86 | 10.6 | 0 | 0 | 2.4 | 0 | 1
Turkey | 92.4 | 0 | 0 | 0 | 7.6 | 0 | 0
Applied area of different types of asphalt mixes in surface courses in 2022 (in million m2)
Country | Asphalt concrete EN 13108-1 | Asphalt concrete for very thin layers EN13108-2 | Soft Asphalt EN 13108-3 | Hot Rolled Asphalt EN 13108-4 | Stone Mastic Asphalt EN 13108-5 | Mastic Asphalt EN 13108-6 | Porous Asphalt EN 13108-7
Croatia | 14.61 | 0.16 | 0 | 0 | 1.08 | 0 | 0
Czech Republic | 19 | 0.1 | 0 | 0 | 7.8 | 0.5 | 0.1
Denmark | 12.5 | 0 | 0 | 0 | 8 | 0 | 0.2
Hungary | 34.619 | 0 | 0 | 0 | 2.78 | 0.13 | no data
Portugal | 7 | 0 | 0 | 0 | 0.2 | 0 | 0.16
Romania | 0.62 | 0 | 0 | 0 | 1.243 | 0 | 0
Slovenia | 12.5 | 0 | 0 | 0 | 0.8 | 0 | 0.05

## Low-temperature
Warm Mix Asphalt
Production of Warm Mix Asphalt from 2013 to 2022 (in million tonnes)
Warm Mix Asphalt (WMA): bituminous mixture, as defined in Standard Series EN 13108, manufactured by using a series of technologies, which allow a significant reduction of production and installation temperatures, compared to the equivalent hot mix asphalt.
Note 1: this definition excludes asphalt mixes manufactured with bituminous emulsion. Note 2: normally temperature reductions are of at least 20 K.
Country | 2013 | 2014 | 2015 | 2016 | 2017 | 2018 | 2019 | 2020 | 2021 | 2022
Austria | 0 | 0 | 0 | 0 | no data | no data | no data | no data | no data | 0.15
Belgium | no data | no data | <0,05 | no data | <0,050 | 0.1 | 0.2 | 0.3 | 4,630* | 0.166532
Croatia | 0 | 0.04 | 0.06 | 0.06 | no data | no data | no data | 0.075 | 0.08 | 0.08
Czech Republic | 0.03 | 0.001 | 0.02 | 0.007 | 0.07 | 0.08 | 0.001 | 0.001 | 0.01 | 0.01
Denmark | 0.12 | 0.2 | 0.2 | 0.25 | 0.34 | 0.33 | 0.32 | 0.32 | 0.33 | 0.31
Estonia | no data | no data | no data | no data | no data | no data | no data | no data | 0.00015 | 0.00091
Finland | 0 | 0.12 | 0.24 | 0.31 | 0.43 | 0.31 | 0.2 | 0.2 | 0.2 | no data
France | 3.55 | 4.023 | 4.552 | 4.324 | 3.824 | 3.728 | 4.305 | 4.058 | 6.52 | 7.795
Germany | no data | no data | no data | no data | no data | no data | no data | no data | no data | 0,500*
Great Britain 1 | <1,000 | <1,000 | no data | <0,300 | <1,000 | <1,000 | >1,000 | 1 | 1,000* | >1,500*
Hungary | 0.02 | 0.038 | 0.07 | 0.208 | 0.21 | 0 | 0.18 | 0.35 | 0 | 0.014
Ireland | no data | no data | no data | no data | no data | no data | no data | no data | no data | 0.2
Netherlands | 0.06 | 0.133 | 0.1 | 0,100* | 0.06 | no data | no data | no data | no data | no data
Norway | 0.38 | 0.54 | 0.592 | 0.502 | 0.869 | 1.339 | 1.74 | 1.851 | 1.754 | 1.687
Portugal | no data | no data | no data | no data | no data | no data | 0.1 | 0.5 | 1.01 | 0.2
Slovakia | no data | no data | 0.014 | 0.034819 | 0.05 | 0.03 | 0.035 | 0.004 | 0.01064 | 0,100*
Slovenia | 0 | 0 | 0 | 0 | 0.05 | 0.0022 | 0 | 0.04 | 0.001 | 0.16
Spain | 0.086 | 0.14 | 0.14 | 0.06 | 0.2 | 0.18 | 0.38 | 0.5 | 0.65 | 0.45
Switzerland | 0.87 | 0.388 | no data | no data | no data | no data | 0.5 | no data | no data | no data
Turkey | no data | no data | 0.08 | 0.151 | 0.077 | 0 | 0 | 0 | 0 | 0.1304
USA 2 | 69 | 103 | 109 | 106 | 133 | 143 | 150 | 169 | 85 | no data
* Data not available. Estimated based on historic data
1 Figures from Great Britain are estimated (data not provided from all MPA members and extrapolated).
2 Figures from USA up to 2020 include also the production of asphalt at HMA temperature but using WMA technologies. The values of WMA actually produced at reduced temperature were 72,1 Mt in 2018, 72,0 Mt in 2019 and 84,0 Mt in 2020. The figure in 2021 refers to WMA at reduced temeprature.
Cold Bituminous Mixes (in tonnes)
Production of Cold Bituminous Mixtures from 2012 to 2022 (in tonnes)
Cold Bituminous Mixtures: the aggregate is not heated before being mixed with the binder. Consider only mixes manufactured at ambient temperature, with emulsion, including in-plant re-use and excluding in-situ re-use
Country | 2012 | 2013 | 2014 | 2015 | 2016 | 2017 | 2018 | 2019 | 2020 | 2021 | 2022
Austria | 20000 | 30000 | no data | no data | no data | no data | no data | no data | no data | no data | no data
Belgium | 27000 | 30000 | no data | 20000 | 20000 | 10000 | 5000 | no data | no data | 15000 | 14399
Croatia | 23000 | 32000 | no data | no data | no data | no data | no data | no data | no data | 0 | no data
Czech Republic | 4421 | 9570 | 40000 | 5400 | 5000 | 4000 | 4000 | 6000 | 6000 | 7000 | 6000
France | 1460000 | 1550000 | 1418000 | 1808000 | 1858000 | 1977000 | 1975000 | 1622000 | 1741000 | 2220000 | 1744000
Hungary | 15400 | 58800 | 40000 | 60000 | 30000 | 50000 | 50000 | 60000 | 70000 | 40000 | 0
Portugal | no data | no data | no data | no data | no data | no data | no data | 30000 | 50000 | 30000 | 30000
Romania | 2000 | 2625 | no data | no data | no data | no data | no data | 8000 | 109000 | 109.000* | 11000
Slovakia | 0 | no data | 0 | 1000 | 2400 | 1000 | 1000 | 3000 | 0 | 600 | 417
Spain | 92400 | 86700 | 150000 | 94000 | 190000 | 80000 | 100000 | 110000 | 110000 | 83000 | 45000
Sweden | 90000 | 90000 | 100000 | 100000 | no data | no data | no data | no data | no data | no data | no data
* Data not available. Estimated based on historic data
Surface Applications
Application of Slurry Seal (SS) & Micro-Surfacing (MS) and Surface Dressing (SD) in 2022 (in million m2)
Country | Slurry Seal & Micro-Surfacing | Trend '20/'21 | Surface Dressing
Croatia | 0.02 | no data | no data
Czech Republic | 1.7 | = | 0.7
Denmark | no data | = | 2.5
Estonia | no data | no data | 12
France | 28 | no data | 132
Hungary | no data | no data | no data
Portugal | 0.5 | 0.01 | 0.1
Romania | 0.01 | > | 0,08
Slovakia | no data | no data | no data
Spain | 31.4 | < | 5.2
Turkey | no data | no data | 199.4
* Data not available. Estimated based on historic data

## Circular Economy
Re-use and Recycling
Re-use and Recycling of Reclaimed Asphalt in 2022
Country | Total amount of site-won asphalt generated in 2022 in tonnes | Amount of reclaimed asphalt available to be used by the asphalt industry in 2022 in tonnes | % of available reclaimed asphalt used in | [6 empty] | Total Re-use | Total Recycling | Put to Landfill/Other Apllication/Unknown
|  |  | Hot and Warm Mix Asphalt Production | Half Warm Mix Asphalt Production | On-Site Cold Recycling** | Plant Cold Recycling** | Unbound Road Layers | Other Civil Engineering Applications | Put to Landfill /Other Applications/ Unknown
Austria | 1900000 | 800000 | 85 | 0 | 5 | 0 | 10 | 0 | 0 | 90 | 10 | no data
Belgium | 1684000 | 1025000 | 100 | 0 | 0 | 0 | 0 | 0 | 0 | 100 | 0 | 0
Croatia | 270000 | 240000 | 42 | 0 | 1.5 | 19 | no data | no data | no data | 63 | no data | no data
Czech Republic | 2800000 | 2500000 | 30 | 0 | 15 | 0 | 15 | 10 | 30 | 45 | 25 | 30
Denmark | 1.306.000* | 1106000 | no data | no data | no data | no data | 4 | no data | no data | 96 | 4 | 0
France | no data | 7340000 | 45 | no data | no data | no data | no data | no data | no data | 100 | 0 | 0
Germany | 14800000 | 12876000 | 87 | 0 | 0 | 0 | 13 | 0 | 0 | 87 | 13 | 0
Great Britain | 5814442 | no data | no data | no data | no data | no data | no data | no data | no data | 38* | 61* | <1*
Hungary | 150000 | 180000 | 10 | 0 | 10 | 74 | 3 | 3 | 0 | 94 | 6 | 0
Ireland | 500* | 500* | 45* | no data | no data | no data | no data | no data | no data | 45 | no data | no data
Italy | 11.000.000* | 9.200.000* | no data | no data | no data | no data | no data | no data | no data | no data | no data | no data
Norway | >1.600.000 | 1600000 | no data | no data | no data | no data | no data | no data | no data | 58 | 42 | 0
Romania | 34.000* | 34.000* | 0 | 0 | 95 | 0 | 5 | 0 | 0 | 95 | 5 | 0
Slovenia | 305000 | 51000 | 58 | 0 | 9 | 0 | 14 | 9 | 10 | 67 | 23 | 10
Spain | 1900000 | 2000000 | 66.4 | ~0 | 6.7 | ~0 | 23.6 | 0 | 3 | 73.2 | 23.6 | 3.2
Turkey | 1920400 | 1728360 | 11.6 | 0 | 0 | 7.1 | 81.3 | 0 | 0 | 18.7 | 81.3 | 0
* Data not available. Estimated based on historic data
** Cold recycling includes stabilisation with bitumen emulsion, foamed bitumen and/or cement.
Site-won asphalt is material in the form of milled asphalt road layers or as slabs ripped up from asphalt pavements, or being asphalt from reject, surplus or failing production. These materials will require assessment and often processing before being suitable as a constituent material. Reclaimed asphalt (RA) is the processed site-won asphalt, suitable and ready to be used as constituent material for asphalt, after being tested, assessed and classified according to the standard EN 13108-8. Processing can include one or more of: milling, crushing, sieving (screening), blending, etc. Asphalt re-use: operation by which reclaimed asphalt (RA) is reincorporated into the pavement, with the aggregates and the aged bituminous binder performing the same function as in their original application. Note: This is independent of manufacturing temperature, road layer, etc. Hence, it would include, for example, the manufacturing of cold mix asphalt from former warm or hot mix asphalt. Asphalt recycling: operation by which reclaimed asphalt (RA) is used as foundation, fill or road material, with the recovered aggregate and bitumen performing a lesser (or alternative engineering) function than in the original application. Note: This means that, traditionally, the term “recycling” has been mistakenly used to also refer to “re-use” operations.

## Companies
Companies in the asphalt industry
Companies in the asphalt industry in the period 2020-2022
Country | Production only |  |  | Production & Laying |  |  | Laying only
| 2020 | 2021 | 2022 | 2020 | 2021 | 2022 | 2020 | 2021 | 2022
Austria | 0 | no data | no data | 67 | 67 | 66 | 0 | no data | no data
Belgium | 3 | 3* | 0 | 17 | 17* | 37 | no data | no data | no data
Croatia | no data | no data | no data | no data | 48 | 40 | no data | 10 | 6
Czech Republic | 29 | 29 | 34 | 23 | 22 | 19 | >40 | >40 | >40
Denmark | 0 | 0 | no data | 7 | 6 | 6 | ~10 | ~10 | ~10
Estonia | 2 | 2 | 2 | 8 | 8 | 7 | 15 | 14 | 17
Finland | 0 | 0* | 0* | 10 | 10* | 10* | 15 | 15* | 15*
France | 0 | 0* | 0* | 30 | 30* | 30* | 1383 | 1383 | 1383*
Germany | 255 | 257 | 255 | 148 | 142 | 140 | 3000 | >3000 | >3000
Great Britain ₁ | 10 | 10 | 10 | 25 | 25 | 25* | >200 | >200 | >200*
Hungary | 2 | 2 | 2 | 35 | 36 | 37 | 50 | 51 | 55
Ireland | 1 | 1 | 1 | 22 | 23 | 23 | 25 | 20* | 20*
Italy | 400* | 400 | 400* | 380* | 390 | 390* | >2.500* | >2.500 | >2,500*
Norway | 2 | 1 | 1 | 11 | 11 | 10 | no data | no data | no data
Portugal | 10 | 5 | 7 | 49 | 65 | 71 | 10 | 36 | 36*
Slovakia | 2 | 2 | 2 | 30 | 30 | 30 | 5 | 5 | 5
Slovenia | 2 | 3 | 2 | 14 | 15 | 16 | 0 | >40 | >35
Spain | 6 | 6 | 6 | 225 | 225 | 225 | 150 | 150 | 150
Turkey | 11 | 10 | 10 | 349 | 332 | 332 | >100 | >100 | >100
* Data not available. Estimated based on historic data
₁ The figures of Great Britain until 2018 refer only to Members of Mineral Products Association. The value of 2019 is an extrapolation for the whole country

## Production Sites
Production Sites
Number of Production Sites in the period 2020-2022
Country | Stationary Plants |  |  | Mobile plants |  |  | All plants that are fit for hot and warm recycling****
| 2020 | 2021 | 2022 | 2020 | 2021 | 2022 | 2020 | 2021 | 2022
Austria | 114 | 114 | 114 | no data | no data | no data | 90 | no data | 100
Belgium | 36 | 36 | 37 | 0 | 0 | 0 | 15 | 31 | 34
Croatia *** | 53* | 56 | 56 | 1* | 0 | 1 | 14* | 22 | 22
Czech Republic | 103 | 108 | 104 | 2 | 2 | 2 | 78 | 85 | 80
Denmark | 38 | 37 | 35 | no data | no data | no data | 37 | 36 | 34
Estonia | 10 | 11 | 11 | 12 | 13 | 11 | 17 | 18 | 19
France *** | 433 | 423 | 421 | 40 | 40 | 38 | >370 | >370 | >370
Germany | 541 | 535 | 534 | no data | no data | no data | 538 | 530 | 530
Great Britain *** | 265 | 275 | 273 | no data | no data | no data | 170* | 145* | 150*
Hungary | 90 | 91 | 89 | 3 | 4 | 4 | 50 | 50 | 51
Ireland | 42 | 43 | 43 | no data | no data | no data | 17 | 18 | 24
Italy *** | 380* | 390 | 390* | 20* | 10 | 10* | no data | 400 | 400*
Norway | 85 | 75 | 75 | 5 | 4 | 4 | 65 | 72 | 72
Portugal *** | 69 | 85 | 90 | 24 | 21 | 22 | 44 | 40 | 42
Romania | no data | no data | 7 | no data | no data | 7 | no data | no data | no data
Slovakia | 50 | 50 | 50 | 4 | 4 | 4 | 0 | 0 | 0
Slovenia | 16 | 16 | 16 | 2 | 2 | 2 | 6 | 6 | 6
Spain | 325 | 325 | 325 | 70 | 70 | 70 | 114 | 127 | 127
Turkey *** | 136 | 144 | 144 | 527 | 523 | 523 | no data | no data | no data
* Data not available. Estimated based on historic data
** One or more plants are operated and owned by the road administration
*** One or more plants are operated and owned by the road administration and/or municipalities
**** Total of stationary and mobile plants
**** This can be all types, e.g. batch plants and/or drum mixer plants and/or plants with parallel drum.